## Sheet1
Al/GaN (N3152)
T | G | error
K | MW m-2 K-1 | MW m-2 K-1
705.2 | 550 | 45.63608
604.6 | 480 | 42.50763
503.9 | 450 | 40.43251
403.6 | 430 | 37.13437
354.6 | 438 | 38.44815
302.2 | 423 | 35.08685
245.7 | 400 | 34.18209
195.2 | 372 | 31.50919
154.6 | 343 | 22.0961
124.5 | 295 | 23.21788
104.6 | 250 | 16.87605
85.2 | 202 | 10.80423