## Sheet1
Al/Si sharp-Sample 1 (N3136) |  |  | Al/Si diffuse-Sample 2 (N3259) |  |  | Al/SiO2/Si
T | G | error | T | G | error | T | G | error
K | MW m-2 K-1 | MW m-2 K-1 | K | MW m-2 K-1 | MW m-2 K-1 | K | MW m-2 K-1 | MW m-2 K-1
705.3 | 532 | 51.70993 | 606.3 | 350 | 34.63384 | 299 | 137 | 13.55667
605.3 | 479 | 47.39888 | 504 | 340 | 33.10349 | 241 | 130 | 12.65722
505.2 | 448 | 43.61871 | 403.7 | 330 | 31.95987 | 191 | 119 | 11.52492
403.8 | 400 | 38.73924 | 352.3 | 330 | 29.2413 | 151 | 104 | 9.21544
353.6 | 383 | 33.93763 | 301.8 | 309 | 24.83374 | 121 | 86 | 6.91166
301.2 | 379 | 30.45951 | 245.7 | 298 | 25.74009 | 101 | 72 | 6.21908
244.1 | 369 | 31.8728 | 194.5 | 271 | 22.3458 | 81 | 52 | 4.28776
193.8 | 337 | 27.78795 | 154.5 | 242 | 17.66907
152.5 | 300 | 21.9038 | 123.5 | 218 | 16.40281
122.2 | 266 | 20.01444 | 103.2 | 187 | 12.67717
102.1 | 227 | 15.38887 | 83.3 | 145 | 3.66763
82.2 | 172 | 4.35056