## Sheet1
T(K) | k(w/m-K) | error | k(w/m-K) | error
50 | 0.08 | 0.005
70 | 0.17 | 0.01 | 0.197 | 0.012
96 | 0.257 | 0.015 | 0.286 | 0.017
117 | 0.314 | 0.019 | 0.339 | 0.02
150 | 0.343 | 0.02 | 0.359 | 0.022
201 | 0.369 | 0.022 | 0.415 | 0.025
250 | 0.376 | 0.023 | 0.428 | 0.026
308 | 0.396 | 0.024 | 0.45 | 0.027
350 | 0.4 | 0.024
395 | 0.42 | 0.025
| BTS |  | STS
Note: I do not have much confidence about the value at 50 K, as the temperature rise (~20 K) is roughly estimated which signigicantly changes the heat capacity