## Sheet1
H2O VII | [5 empty] | D2O VII
AuPd transducer |  |  | Al transducer |  |  | AuPd transducer
P (GPa) | Λ (W m-1 K-1) | error | P (GPa) | Λ (W m-1 K-1) | error | P (GPa) | Λ (W m-1 K-1) | error
4.8 | 4.7 | 0.13 | 3.2 | 2.6 | 0.15 | 3.1 | 3.66 | 0.13
4.8 | 4.5 | 0.13 | 4.3 | 2.9 | 0.14 | 4 | 4.4 | 0.12
6.5 | 6.3 | 0.12 | 5 | 3.9 | 0.13 | 6.2 | 4.2 | 0.13
6.5 | 6.2 | 0.12 | 5 | 3.6 | 0.13 | 8.4 | 5.6 | 0.13
8.6 | 6.8 | 0.13 | 6.2 | 4.1 | 0.13 | 10.3 | 7.3 | 0.13
8.6 | 6.5 | 0.13 | 10.3 | 7.1 | 0.13 | 12.5 | 7.1 | 0.14
10.8 | 7.4 | 0.13 | 12.5 | 8.9 | 0.12 | 14.3 | 7.8 | 0.14
10.8 | 7.7 | 0.13 | 14.3 | 7.9 | 0.13 | 16.6 | 9.1 | 0.14
12.4 | 7.7 | 0.14 | 15.6 | 10 | 0.12 | 18.2 | 10.1 | 0.14
12.4 | 8 | 0.14 | 16.9 | 10.8 | 0.12 | 19.5 | 10.2 | 0.14
14.6 | 10 | 0.13 | 18.1 | 14.1 | 0.12 | 21.2 | 10.1 | 0.15
14.6 | 9 | 0.14 | 19.5 | 12.6 | 0.12 | 22.5 | 10.5 | 0.15
16.9 | 10.1 | 0.14 | 20.5 | 15.2 | 0.12 | 24 | 10.6 | 0.15
16.9 | 11.5 | 0.13 | 21.7 | 10.5 | 0.13 | 24 | 10.8 | 0.15
18.7 | 13.6 | 0.13 | 22.5 | 12.4 | 0.12 | 25.8 | 10.8 | 0.16
18.7 | 12.1 | 0.14 | 24.7 | 9.4 | 0.14 | 25.8 | 11.5 | 0.15
20.3 | 11.2 | 0.14 | 25.8 | 7.8 | 0.15 | 25.8 | 11.8 | 0.15
20.3 | 10.4 | 0.15 | 27.7 | 9.7 | 0.15 | 27.2 | 12.4 | 0.15
22.3 | 9.3 | 0.15 | 37.8 | 7 | 0.21 | 27.2 | 11.6 | 0.16
22.3 | 9.5 | 0.15 |  |  |  | 29.2 | 10.5 | 0.17
24.2 | 8.6 | 0.16 |  |  |  | 29.2 | 10.2 | 0.17
24.2 | 10.2 | 0.15 |  |  |  | 31.5 | 10.4 | 0.17
27 | 9.2 | 0.16 |  |  |  | 31.5 | 10.2 | 0.17
27 | 8.3 | 0.16 |  |  |  | 34.2 | 9.2 | 0.19
29.8 | 8 | 0.17 |  |  |  | 34.2 | 9.9 | 0.18
29.8 | 7.8 | 0.17 |  |  |  | 35.6 | 8.9 | 0.2
30.9 | 8.7 | 0.17 |  |  |  | 35.6 | 8.7 | 0.2
30.9 | 7.7 | 0.18 |  |  |  | 36.5 | 9.2 | 0.2
32.7 | 7.8 | 0.19 |  |  |  | 36.5 | 10 | 0.19
32.7 | 7.7 | 0.19 |  |  |  | 37.7 | 8.7 | 0.2
35.4 | 7.3 | 0.21 |  |  |  | 37.7 | 8.5 | 0.2
35.4 | 6.6 | 0.22 |  |  |  | 39.1 | 7.4 | 0.22
38.1 | 4.6 | 0.27 |  |  |  | 39.1 | 7.3 | 0.22
39.1 | 5 | 0.27 |  |  |  | 40 | 7.3 | 0.22
39.1 | 4.5 | 0.28 |  |  |  | 40 | 6.6 | 0.23
40.5 | 4.3 | 0.29 |  |  |  | 41 | 6.2 | 0.24
42.7 | 4 | 0.32 |  |  |  | 41 | 5.1 | 0.26
43.8 | 4.7 | 0.3
45.7 | 4 | 0.33
46.6 | 3.5 | 0.36
46.6 | 3.4 | 0.37
47.5 | 6.2 | 0.28
47.5 | 4.4 | 0.33
47.5 | 5.6 | 0.29
49 | 5.4 | 0.3
49 | 5 | 0.31
51.2 | 4.4 | 0.33
51.2 | 4.8 | 0.32