## Sheet1
Direction | [100] |  | [-102] |  | [-201] |  | [001] |  | [012] |  | [010]
T(K) | k(w/m-K) | error | k(w/m-K) | error | k(w/m-K) | error | k(w/m-K) | error | k(w/m-K) | error | k(w/m-K) | error
600 | 5.6 | 0.28 | 6.52 | 0.326 | 6 | 0.3 | 8 | 0.4 | 9 | 0.45 | 10.8 | 0.54
500 | 7.1 | 0.355 | 8.7 | 0.435 | 7.6 | 0.38 | 9.01 | 0.4505 | 11 | 0.55 | 13.3 | 0.665
400 | 9.7 | 0.485 | 11 | 0.55 | 9.14 | 0.457 | 12.9 | 0.645 | 14.5 | 0.725 | 16.6 | 0.83
297 | 13 | 0.65 | 15.1 | 0.755 | 13.4 | 0.67 | 17.7 | 0.885 | 20.1 | 1.005 | 22.5 | 1.125
250 | 16.3 | 0.815 | 19.4 | 0.97 | 17.9 | 0.895 | 21.9 | 1.095 | 25 | 1.25 | 26 | 1.3
200 | 23.3 | 1.165 | 25 | 1.25 | 23.5 | 1.175 | 30.6 | 1.53 | 35 | 1.75 | 36.9 | 1.845
150 | 35.3 | 1.765 | 36.5 | 1.825 | 32 | 1.6 | 42.8 | 2.14 | 47.4 | 2.37 | 49.5 | 2.475
120 | 43 | 2.15 | 49.4 | 2.47 | 40.6 | 2.03 | 59 | 2.95 | 60 | 3 | 68 | 3.4
100 | 58 | 2.9 | 64 | 3.2 | 53 | 2.65 | 77.4 | 3.87 | 78.6 | 3.93 | 109 | 5.45