## Sheet1
T (K) | ZYA | ZYB | ZYH | T (K) | ZYA | ZYB | ZYH
600 | 6.34 | 5.17 | -- | 600 | 951 | 900 | --
500 | 7.9 | 6.88 | 5.88 | 500 | 1185 | 1170 | 1147
400 | 10 | 8.6 | 7.3 | 400 | 1500 | 1462 | 1424
300 | 13.4 | 11.45 | 9.47 | 300 | 2010 | 1920 | 1825
200 | 22.85 | 18 | 13.93 | 200 | 3055 | 2935 | 2637
150 | 31.19 | 25.2 | 18.24 | 150 | 4272 | 3952 | 3378
100 | 42.74 | 33.2 | 22.75 | 100 | 5578 | 5010 | 4095
*through-plane thermal conductivity |  |  |  | *in-plane thermal conductivity
*Materials purchased from SPI supplies